## Data Perhitungan
Waktu (t) | EFB 10 mm (Ct1) | Orde 1 (Ct2) | Error 1 | Error^2 1 | Orde 2 (Ct3) | Error 2 | Error^2 2
0 | 0
5 | 127 | 57.52522 | 69.47478 | 4826.745 | 144.227 | -17.22699 | 296.7692
10 | 133.2 | 92.41603 | 40.78397 | 1663.333 | 145.2068 | -12.00679 | 144.1631
15 | 134.6 | 113.5784 | 21.02163 | 441.9089 | 145.5364 | -10.93636 | 119.604
20 | 139 | 126.414 | 12.58602 | 158.4079 | 145.7017 | -6.701704 | 44.91284
25 | 143.8 | 134.1992 | 9.600827 | 92.17588 | 145.8011 | -2.001091 | 4.004367
30 | 146.2 | 138.9211 | 7.278869 | 52.98194 | 145.8674 | 0.3325751 | 0.1106062
Asumsi |  |  |  | SSE Orde 1 | SSE Orde 1 (Setelah Solver) |  | SSE Orde 2 | SSE Orde 2 (Setelah solver)
Csat | K1 | K2 |  | 7235.553 | 280.3757629 |  | 609.5641 | 43.96908234
146.2 | 0.1 | 0.1
Hasil
K1 | K2
0.3690298 | 0.008233212
Waktu (t) | EFB 2 mm (Ct1) | Orde 1 (Ct1) | Error 1 | Error^2 1 | Orde 2 (Ct3) | Error 2 | Error^2 2
0 | 0
5 | 115.5 | -429.5984 | 545.0984 | 297132.3 | 119.9323 | -4.432284 | 19.64514
10 | 115.7 | -981.0968 | 1096.797 | 1202963.2 | 120.9081 | -5.208137 | 27.12469
15 | 120.2 | -1532.595 | 1652.795 | 2731732.0 | 121.237 | -1.036959 | 1.075285
20 | 120.2 | -2084.094 | 2204.294 | 4858910.4 | 121.402 | -1.202042 | 1.444906
25 | 121.6 | -2635.592 | 2757.192 | 7602107.9 | 121.5013 | 0.09869174 | 0.00974006
30 | 121.9 | -3187.09 | 3308.99 | 10949417.7 | 121.5676 | 0.3324243 | 0.1105059
Asumsi |  |  |  | SSE Orde 1 | SSE Orde 1(Setelah Solver) |  | SSE Orde 2 | SSE Orde 2 (Setelah Solver)
Csat | K1 | K2 |  | 27642263.6 | 73.87615385 |  | 49.41027 | 10.51018408
121.9 | 0.1 | 0.1
Hasil
K1 | K2
7.451532 | 0.02693723
Waktu (t) | EFB 0.85 mm (Ct1) | Orde 1 (Ct2) | Error 1 | Error^2 1 | Orde 2 (Ct3) | Error 2 | Error^2 2
0 | 0
5 | 94.7 | -467.3072 | 562.0072 | 315852.1 | 130.6297 | -35.92972 | 1290.945
10 | 124.8 | -1067.214 | 1192.014 | 1420898.4 | 131.6075 | -6.807485 | 46.34185
15 | 124.4 | -1667.122 | 1791.522 | 3209549.7 | 131.9367 | -7.536668 | 56.80137
20 | 125.1 | -2267.029 | 2392.129 | 5722280.4 | 132.1019 | -7.001878 | 49.0263
25 | 125.7 | -2866.936 | 2992.636 | 8955870.5 | 132.2012 | -6.501203 | 42.26564
30 | 132.6 | -3466.843 | 3599.443 | 12955991.7 | 132.2675 | 0.3324975 | 0.1105546
Asumsi |  |  |  | SSE Orde 1 | SSE Orde 1 (Setelah Solver) |  | SSE Orde 2 | SSE Orde 2 (Setelah Solver)
Csat | K1 | K2 |  | 32580442.7 | 1444.891099 |  | 1485.49 | 197.1445001
132.6 | 0.1 | 0.1
Hasil
K1 | K2
6.047591 | 0.005364232

## Hasil EFB 10mm
Calcium
Time (min) | Concentration EFB 10mm (Ct1) | Orde 1 (Ct2) | Error 1 | Error^2 1 | Orde 2 (Ct3) | Error 2 | Error 2^2 | Csat | 146.2
0 | 0 | 0 | 0 | 0 | 0 | 0 | 0 | K1 | 0.3690298
5 | 127 | 123.1001 | 3.899863 | 15.20893 | 125.3693 | 1.630727 | 2.659271 | K2 | 0.008233212
10 | 133.2 | 142.5502 | -9.35018 | 87.42587 | 134.9857 | -1.785726 | 3.188816 | SSE Orde 1 | 280.3758
15 | 134.6 | 145.6233 | -11.02332 | 121.5136 | 138.5276 | -3.927648 | 15.42642 | SSE Orde 2 | 43.96908
20 | 139 | 146.1089 | -7.108884 | 50.53623 | 140.3692 | -1.369239 | 1.874814 | SST Orde 1 | 16412.79
25 | 143.8 | 146.1856 | -2.385603 | 5.691104 | 141.4979 | 2.302115 | 5.299735 | SST Orde 2 | 16412.79
30 | 146.2 | 146.1977 | 0.002274676 | 5.174151e-06 | 142.2605 | 3.939547 | 15.52003 | R^2 Orde 1 | 0.9829172
[8 empty] | R^2 Orde 2 | 0.997321
Sulfur
Time (min) | Concentration (Ct1) | Orde 1 (Ct2) | Error 1 | Error^2 1 | Orde 2 (Ct2) | Error 2 | Error^2 2 | Csat | 7.4
0 | 0 | 0 | 0 | 0 | 0 | 0 | 0 | K1 | 7.4
5 | 7 | 7.4 | -0.4 | 0.16 | 7.191489 | -0.1914894 | 0.03666818 | K2 | 0.6658262
10 | 7.1 | 7.4 | -0.3 | 0.09 | 7.194345 | -0.09434452 | 0.008900888 | SSE Orde 1 | 0.38
15 | 7.1 | 7.4 | -0.3 | 0.09 | 7.194345 | -0.09434452 | 0.008900888 | SSE Orde 2 | 0.1325229
20 | 7.2 | 7.4 | -0.2 | 0.04 | 7.197123 | 0.002877467 | 8.279818e-06 | SST Orde 1 | 44.57429
25 | 7.4 | 7.4 | 0 | 0 | 7.202459 | 0.1975407 | 0.03902231 | SST Orde 2 | 44.57429
30 | 7.4 | 7.4 | 0 | 0 | 7.202459 | 0.1975407 | 0.03902231 | R^2 Orde 1 | 0.9914749
[8 empty] | R^2 Orde 2 | 0.9970269
Magnesium
Time (min) | Concentration (Ct1) | Orde 1 (Ct2) | Error 1 | Error^2 1 | Orde 2 (Ct3) | Error 2 | Error^2 2 | Csat | 97.3
0 | 0 | 0 | 0 | 0 | 0 | 0 | 0 | K1 | 6.206096
5 | 69.6 | 97.3 | -27.7 | 767.29 | 75.68598 | -6.085978 | 37.03913 | K2 | 0.007197754
10 | 89 | 97.3 | -8.3 | 68.89 | 85.14269 | 3.857311 | 14.87885 | SSE Orde 1 | 913.54
15 | 90.7 | 97.3 | -6.6 | 43.56 | 88.8429 | 1.857103 | 3.448831 | SSE Orde 2 | 98.96736
20 | 91.5 | 97.3 | -5.8 | 33.64 | 90.81629 | 0.6837147 | 0.4674658 | SST Orde 1 | 7331.514
25 | 96.9 | 97.3 | -0.4 | 0.16 | 92.04297 | 4.857034 | 23.59078 | SST Orde 2 | 7331.514
30 | 97.3 | 97.3 | 0 | 0 | 92.87933 | 4.420669 | 19.54231 | R^2 Orde 1 | 0.8753955
[8 empty] | R^2 Orde 2 | 0.9865011
Silicon
Time (min) | Concentration (Ct1) | Orde 1 (Ct2) | Error 1 | Error^2 1 | Orde 2 (Ct3) | Error 2 | Error^2 2 | Csat | 5.19
0 | 0 | 0 | 0 | 0 | 0 | 0 | 0 | K1 | 5.638802
5 | 2.09 | 5.19 | -3.1 | 9.61 | 3.127456 | -1.037456 | 1.076314 | K2 | 0.05843196
10 | 4.19 | 5.19 | -1 | 1 | 3.902995 | 0.2870049 | 0.0823718 | SSE Orde 1 | 11.27
15 | 4.39 | 5.19 | -0.8 | 0.64 | 4.254684 | 0.1353158 | 0.01831036 | SSE Orde 2 | 2.098666
20 | 5.09 | 5.19 | -0.1 | 0.01 | 4.455417 | 0.6345825 | 0.402695 | SST Orde 1 | 23.0798
25 | 5.09 | 5.19 | -0.1 | 0.01 | 4.585214 | 0.5047861 | 0.254809 | SST Orde 2 | 23.0798
30 | 5.19 | 5.19 | 0 | 0 | 4.67603 | 0.5139705 | 0.2641657 | R^2 Orde 1 | 0.5116942
[8 empty] | R^2 Orde 2 | 0.9090692
Sodium
Time (min) | Concentration (Ct1) | Orde 1 (Ct2) | Error 1 | Error^2 1 | Orde 2 (Ct3) | Error 2 | Error^2 2 | Csat | 2.6
0 | 0 | 0 | 0 | 0 | 0 | 0 | 0 | K1 | 4.912486
5 | 0.9 | 2.6 | -1.7 | 2.89 | 1.235582 | -0.3355823 | 0.1126155 | K2 | 0.0696596
10 | 1.6 | 2.6 | -1 | 1 | 1.675112 | -0.0751115 | 0.005641738 | SSE Orde 1 | 4.73
15 | 1.8 | 2.6 | -0.8 | 0.64 | 1.900459 | -0.1004593 | 0.01009207 | SSE Orde 2 | 0.3911655
20 | 2.2 | 2.6 | -0.4 | 0.16 | 2.037509 | 0.1624906 | 0.0264032 | SST Orde 1 | 5.077143
25 | 2.4 | 2.6 | -0.2 | 0.04 | 2.129656 | 0.2703436 | 0.07308564 | SST Orde 2 | 5.077143
30 | 2.6 | 2.6 | 0 | 0 | 2.195862 | 0.4041378 | 0.1633274 | R^2 Orde 1 | 0.06837366
[8 empty] | R^2 Orde 2 | 0.9229556
Fosfor
Time (min) | Concentration (Ct1) | Orde 1 (Ct2) | Error 1 | Error^2 1 | Orde 2 (Ct3) | Error 2 | Error^2 2 | Csat | 23.2
0 | 0 | 0 | 0 | 0 | 0 | 0 | 0 | K1 | 0.2549025
5 | 16.6 | 16.71404 | -0.1140419 | 0.01300555 | 18.62303 | -2.023033 | 4.092663 | K2 | 0.03507637
10 | 21.6 | 21.38674 | 0.2132609 | 0.04548021 | 20.66107 | 0.9389271 | 0.8815841 | SSE Orde 1 | 0.06569865
15 | 22.7 | 22.69307 | 0.006928198 | 4.799993e-05 | 21.4433 | 1.2567 | 1.579296 | SSE Orde 2 | 9.667335
20 | 23 | 23.05828 | -0.05827952 | 0.003396503 | 21.85705 | 1.142947 | 1.306329 | SST Orde 1 | 436.54
25 | 23.1 | 23.16038 | -0.06037961 | 0.003645697 | 22.11306 | 0.9869415 | 0.9740535 | SST Orde 2 | 436.54
30 | 23.2 | 23.18892 | 0.01107656 | 0.0001226902 | 22.28709 | 0.9129131 | 0.8334102 | R^2 Orde 1 | 0.9998495
[8 empty] | R^2 Orde 2 | 0.9778546
Iron
Time (min) | Concentration (Ct1) | Orde 1 (Ct2) | Error 1 | Error^2 1 | Orde 2 (Ct3) | Error 2 | Error^2 2 | Csat | 8.59
0 | 0 | 0 | 0 | 0 | 0 | 0 | 0 | K1 | 0.09561171
5 | 1.89 | 3.264321 | -1.374321 | 1.888759 | 3.691175 | -1.801175 | 3.24423 | K2 | 0.01754323
10 | 3.39 | 5.288154 | -1.898154 | 3.60299 | 5.163544 | -1.773544 | 3.145457 | SSE Orde 1 | 10.05379
15 | 7.99 | 6.542902 | 1.447098 | 2.094092 | 5.95539 | 2.03461 | 4.139638 | SSE Orde 2 | 162.2008
20 | 8.59 | 7.320828 | 1.269172 | 1.610797 | 6.449951 | 2.140049 | 4.579811 | SST Orde 1 | 82.53694
25 | 8.59 | 7.803131 | 0.7868685 | 0.6191621 | 0.0138634 | 8.576137 | 73.55012 | SST Orde 2 | 82.53694
30 | 8.59 | 8.102153 | 0.4878474 | 0.2379951 | 0.01436562 | 8.575634 | 73.54151 | R^2 Orde 1 | 0.8781904
[8 empty] | R^2 Orde 2 | -0.9651898
Titanium
Time (min) | Concentration (Ct1) | Orde 1 (Ct2) | Error 1 | Error^2 1 | Orde 2 (Ct3) | Error 2 | Error^2 2 | Csat | 0.1
0 | 0 | 0 | 0 | 0 | 0 | 0 | 0 | K1 | 5368709.22
5 | 0.1 | 0.1 | 0 | 0 | 0.01179275 | 0.08820725 | 0.00778052 | K2 | 0.2673872
10 | 0.1 | 0.1 | 0 | 0 | 0.02109751 | 0.07890249 | 0.006225602 | SSE Orde 1 | 0
15 | 0.1 | 0.1 | 0 | 0 | 0.02862653 | 0.07137347 | 0.005094172 | SSE Orde 2 | 0.01955942
20 | 0.1 | 0.1 | 0 | 0 | 0.09316797 | 0.006832026 | 4.667658e-05 | SST Orde 1 | 0.008571429
25 | 0.1 | 0.1 | 0 | 0 | 0.1071281 | -0.007128082 | 5.080955e-05 | SST Orde 2 | 0.008571429
30 | 0.1 | 0.1 | 0 | 0 | 0.1190169 | -0.01901693 | 0.0003616434 | R^2 Orde 1 | 1
[8 empty] | R^2 Orde 2 | -1.281933
Potassium
Time (min) | Concentration (Ct1) | Orde 1 (Ct2) | Error 1 | Error^2 1 | Orde 2 (Ct3) | Error 2 | Error^2 2 | Csat | 570.7
0 | 0 | 0 | 0 | 0 | 0 | 0 | 0 | K1 | 0.3121733
5 | 447.5 | 450.8792 | -3.379195 | 11.41896 | 484.6548 | -37.15477 | 1380.477 | K2 | 0.001973912
10 | 557 | 545.5431 | 11.45687 | 131.2599 | 524.1697 | 32.83034 | 1077.831 | SSE Orde 1 | 410.402
15 | 558.2 | 565.4182 | -7.218212 | 52.10259 | 538.8132 | 19.38683 | 375.849 | SSE Orde 2 | 3348.734
20 | 559.5 | 569.5911 | -10.09107 | 101.8296 | 546.4461 | 13.0539 | 170.4044 | SST Orde 1 | 262770.5
25 | 559.8 | 570.4672 | -10.66717 | 113.7886 | 551.1305 | 8.669458 | 75.15951 | SST Orde 2 | 262770.5
30 | 570.7 | 570.6511 | 0.04888257 | 0.002389506 | 554.2984 | 16.40162 | 269.0131 | R^2 Orde 1 | 0.9984382
[8 empty] | R^2 Orde 2 | 0.9872561
Alumunium
Time (min) | Concentration (Ct1) | Orde 1 (Ct2) | Error 1 | Error^2 1 | Orde 2 (Ct3) | Error 2 | Error^2 2 | Csat | 1.6
0 | 0 | 0 | 0 | 0 | 0 | 0 | 0 | K1 | 0.1250483
5 | 0.9 | 0.7437884 | 0.1562116 | 0.02440207 | 0.9382417 | -0.03824175 | 0.001462431 | K2 | 0.1772252
10 | 1.2 | 1.141814 | 0.05818645 | 0.003385663 | 1.182856 | 0.01714435 | 0.0002939287 | SSE ORDE 1 | 0.07474205
15 | 1.2 | 1.35481 | -0.1548096 | 0.02396603 | 1.295436 | -0.09543557 | 0.009107949 | SSE ORDE 2 | 0.04078115
20 | 1.4 | 1.468791 | -0.06879073 | 0.004732165 | 1.360163 | 0.03983672 | 0.001586964 | SST ORDE 1 | 1.7
25 | 1.4 | 1.529786 | -0.1297857 | 0.01684433 | 1.402201 | -0.002200686 | 4.843017e-06 | SST ORDE 2 | 1.7
30 | 1.6 | 1.562426 | 0.03757394 | 0.001411801 | 1.4317 | 0.1683004 | 0.02832504 | R^2 ORDE 1 | 0.9560341
[8 empty] | R^2 ORDE 2 | 0.9760111
Chloride
Time (min) | Csat (Ct1) | Orde 1 (Ct2) | Error 1 | Error^2 1 | Orde 2 (Ct3) | Error 2 | Error^2 2 | Csat | 3.19
0 | 0 | 0 | 0 | 0 | 0 | 0 | 0 | K1 | 0.07491426
5 | 1.19 | 0.9966071 | 0.1933929 | 0.03740081 | 1.324599 | -0.1345992 | 0.01811695 | K2 | 0.04451964
10 | 1.89 | 1.681858 | 0.2081418 | 0.04332301 | 1.871914 | 0.01808565 | 0.0003270906 | SSE Orde 1 | 0.4011852
15 | 2.09 | 2.153026 | -0.06302586 | 0.003972259 | 2.170917 | -0.08091691 | 0.006547546 | SSE Orde 2 | 0.4371137
20 | 2.29 | 2.476993 | -0.1869932 | 0.03496645 | 2.359347 | -0.06934722 | 0.004809038 | SST Orde 1 | 6.100086
25 | 2.29 | 2.699748 | -0.4097479 | 0.1678934 | 2.488969 | -0.1989691 | 0.03958871 | SST Orde 2 | 6.100086
30 | 3.19 | 2.852911 | 0.3370895 | 0.1136293 | 2.583597 | 0.6064028 | 0.3677244 | R^2 Orde 1 | 0.9342329
[8 empty] | R^2 Orde 2 | 0.928343
K1 : 0,369029774
K2 : 0,008233212
R^2 (First-Order) : 0,982917238
R^2 (Second-Order) : 0,997321047
𝐶𝑠𝑎𝑡 :146,2
K1 : 0,369029774
K2 : 0,008233212
R^2 (First-Order) : 0,982917238
R^2 (Second-Order) : 0,997321047
𝐶𝑠𝑎𝑡 :7,4
"K1 : 7,399999998"
"K2 : 0,665826178"
"R^2 (First-Order) : 0,991474905"
"R^2 (Second-Order) : 0,997026921"
𝐶𝑠𝑎𝑡 :97,3
"K1 : 6,206096498"
"K2 : 0,007197754"
"R^2 (First−Order) : 0,875395455"
"R^2 (Second−Order) : 0,986501102"
𝐶𝑠𝑎𝑡 :5,19
"K1 : 5,638801718"
"K2 : 0,058431960"
"R^2 (First−Order) : 0,511694209"
"R^2 (Second−Order) : 0,909069154"
𝐶𝑠𝑎𝑡 :2,6
"K1 : 4,912485894"
"K2 : 0,069659603"
"R^2 (First−Order) : 0,068373664"
"R^2 (Second−Order) : 0,922955583"
𝐶𝑠𝑎𝑡 :23,2
"K1 : 0,254902546"
"K2 : 0,035076371"
"R^2 (First−Order) : 0,999849501"
"R^2 (Second−Order) : 0,977854640"
𝐶𝑠𝑎𝑡 :8,59
"K1 : 0,095611713"
"K2 : 0,017543226"
"R^2 (First−Order) : 0,878190370"
"R^2 (Second−Order) : -0,96518981"
𝐶𝑠𝑎𝑡 :0,1
"K1 : 5368709,220"
"K2 : 0,267387191"
"R^2 (First−Order) : 1,000000000"
"R^2 (Second−Order) : -1,28193282"
𝐶𝑠𝑎𝑡 :570,7
"K1 : 0,31217327"
"K2 : 0,00197391"
"R^2 (First−Order) : 0,589499388"
"R^2 (Second−Order) : 0,942088708"
𝐶𝑠𝑎𝑡 :1,6
"K1 : 0,125048271"
"K2 : 0,17722517"
"R^2 (First−Order) : 0,956034088"
"R^2 (Second−Order) : 0,976011086"
𝐶𝑠𝑎𝑡 :3.19
"K1 : 0,074914262"
"K2 : 0,044519642"
"R^2 (First−Order) : 0,934232856"
"R^2 (Second−Order) : 0,928343023"

## Hasil EFB 2mm
Calcium
Time (min) | Concentration EFB 2 mm (Ct1) | Orde 1 (Ct2) | Error 1 | Error^2 1 | Orde 2 (Ct3) | Error 2 | Error^2 2 | Csat | 121.9
0 | 0 | 0 | 0 | 0 | 0 | 0 | 0 | K1 | 0.5688535
5 | 115.5 | 114.8082 | 0.6917609 | 0.4785332 | 114.9016 | 0.5984096 | 0.358094 | K2 | 0.02693723
10 | 115.7 | 121.4874 | -5.787424 | 33.49427 | 118.2974 | -2.59738 | 6.746383 | SSE Orde 1 | 39.75698
15 | 120.2 | 121.876 | -1.675998 | 2.808968 | 119.4744 | 0.7256423 | 0.5265568 | SSE Orde 2 | 10.51018
20 | 120.2 | 121.8986 | -1.698604 | 2.885254 | 120.0717 | 0.1283271 | 0.01646783 | SST Orde 1 | 12216.42
25 | 121.6 | 121.8999 | -0.2999188 | 0.08995126 | 120.4329 | 1.167062 | 1.362035 | SST Orde 2 | 12216.42
30 | 121.9 | 121.9 | 4.726134e-06 | 2.233634e-11 | 120.675 | 1.225009 | 1.500647 | R^2 Orde 1 | 0.9967456
[8 empty] | R^2 Orde 2 | 0.9991397
Sulfur
Time (min) | Concentration (Ct1) | Orde 1 (Ct2) | Error 1 | Error^2 1 | Orde 2 (Ct3) | Error 2 | Error^2 2 | Csat | 8.7
0 | 0 | 0 | 0 | 0 | 0 | 0 | 0 | K1 | 7.059849
5 | 8 | 8.7 | -0.7 | 0.49 | 7.975622 | 0.0243778 | 0.000594277 | K2 | 0.2531105
10 | 8.2 | 8.7 | -0.5 | 0.25 | 8.322078 | -0.1220779 | 0.014903 | SSE Orde 1 | 0.87
15 | 8.4 | 8.7 | -0.3 | 0.09 | 8.44435 | -0.04435015 | 0.001966936 | SSE Orde 2 | 0.05843266
20 | 8.5 | 8.7 | -0.2 | 0.04 | 8.506844 | -0.006843639 | 4.683539e-05 | SST Orde 1 | 61.10857
25 | 8.7 | 8.7 | 0 | 0 | 8.544786 | 0.1552143 | 0.02409148 | SST Orde 2 | 61.10857
30 | 8.7 | 8.7 | 0 | 0 | 8.570269 | 0.129731 | 0.01683013 | R^2 Orde 1 | 0.985763
[8 empty] | R^2 Orde 2 | 0.9990438
Magnesium
Time (t) | Concentration (Ct1) | Orde 1 (Ct2) | Error 1 | Error^2 1 | Orde 2 (Ct3) | Error 2 | Error^2 2 | Csat | 76.7
0 | 0 | 0 | 0 | 0 | 0 | 0 | 0 | K1 | 5.772538
5 | 66.9 | 76.7 | -9.8 | 96.04 | 63.50926 | 3.390736 | 11.49709 | K2 | 0.01255459
10 | 67.7 | 76.7 | -9 | 81 | 69.48415 | -1.784147 | 3.183181 | SSE Orde 1 | 317.85
15 | 69.3 | 76.7 | -7.4 | 54.76 | 71.73369 | -2.43369 | 5.922846 | SSE Orde 2 | 46.75136
20 | 69.8 | 76.7 | -6.9 | 47.61 | 72.91398 | -3.113981 | 9.69688 | SST Orde 1 | 4278.454
25 | 70.5 | 76.7 | -6.2 | 38.44 | 73.64099 | -3.140986 | 9.865791 | SST Orde 2 | 4278.454
30 | 76.7 | 76.7 | 0 | 0 | 74.13376 | 2.566237 | 6.585571 | R^2 Orde 1 | 0.9257092
[8 empty] | R^2 Orde 2 | 0.9890728
Silicon
Time (min) | Concentration (Ct1) | Orde 1 (Ct2) | Error 1 | Error^2 1 | Orde 2 (Ct3) | Error 2 | Error^2 2 | Csat | 5.6
0 | 0 | 0 | 0 | 0 | 0 | 0 | 0 | K1 | 6.300286
5 | 4.7 | 5.6 | -0.9 | 0.81 | 4.684323 | 0.01567705 | 0.0002457698 | K2 | 0.1827033
10 | 5 | 5.6 | -0.6 | 0.36 | 5.101397 | -0.1013973 | 0.01028141 | SSE Orde 1 | 1.44
25 | 5.1 | 5.6 | -0.5 | 0.25 | 5.389303 | -0.2893031 | 0.08369629 | SSE Orde 2 | 0.1635904
20 | 5.5 | 5.6 | -0.1 | 0.01 | 5.339083 | 0.1609169 | 0.02589424 | SST Orde 1 | 24.10857
25 | 5.5 | 5.6 | -0.1 | 0.01 | 5.389303 | 0.1106969 | 0.0122538 | SST Orde 2 | 24.10857
30 | 5.6 | 5.6 | 0 | 0 | 5.423311 | 0.1766887 | 0.0312189 | R^2 Orde 1 | 0.9402702
[8 empty] | R^2 Orde 2 | 0.9932144
Sodium
Time (min) | Concentration (Ct1) | Orde 1 (Ct2) | Error 1 | Error^2 1 | Orde 2( Ct3) | Error 2 | Error^2 2 | Csat | 17.2
0 | 0 | 0 | 0 | 0 | 0 | 0 | 0 | K1 | 0.3071402
5 | 14.2 | 13.49676 | 0.7032407 | 0.4945475 | 14.20007 | -7.065785e-05 | 4.992532e-09 | K2 | 0.05504033
10 | 15.2 | 16.40267 | -1.202675 | 1.446427 | 15.55673 | -0.3567303 | 0.1272565 | SSE Orde 1 | 4.12856
15 | 16 | 17.02833 | -1.028332 | 1.057467 | 16.06845 | -0.06845121 | 0.004685568 | SSE Orde 2 | 1.016624
20 | 16.1 | 17.16304 | -1.063039 | 1.130052 | 16.33715 | -0.2371471 | 0.05623876 | SST Orde 1 | 225.74
25 | 17.2 | 17.19204 | 0.007957853 | 6.332743e-05 | 16.50272 | 0.6972782 | 0.4861969 | SST Orde 2 | 225.74
30 | 17.2 | 17.19829 | 0.001713363 | 2.935613e-06 | 16.61498 | 0.5850179 | 0.3422459 | R^2 Orde 1 | 0.981711
[8 empty] | R^2 Orde 2 | 0.9954965
Fosfor
Time (min) | Concentration (Ct1) | Orde 1 (Ct2) | Error 1 | Error^2 1 | Orde 2 (Ct3) | Error 2 | Error^2 2 | Csat | 23.9
0 | 0 | 0 | 0 | 0 | 0 | 0 | 0 | K1 | 0.3120017
5 | 20.1 | 18.87779 | 1.222209 | 1.493795 | 19.13948 | 0.9605216 | 0.9226017 | K2 | 0.033644
10 | 21 | 22.84466 | -1.844662 | 3.402777 | 21.25646 | -0.2564627 | 0.06577313 | SSE Orde 1 | 21.47625
15 | 21.2 | 23.67824 | -2.478237 | 6.14166 | 22.07018 | -0.8701773 | 0.7572086 | SSE Orde 2 | 4.934966
20 | 21.1 | 23.8534 | -2.7534 | 7.581212 | 22.50085 | -1.400853 | 1.962388 | SST Orde 1 | 407.96
25 | 22.2 | 23.89021 | -1.690208 | 2.856802 | 22.76742 | -0.5674216 | 0.3219672 | SST Orde 2 | 407.96
30 | 23.9 | 23.89794 | 0.002057686 | 4.234072e-06 | 22.94867 | 0.951329 | 0.9050268 | R^2 Orde 1 | 0.947357
[8 empty] | R^2 Orde 2 | 0.9879033
Iron
Time (min) | Concentration (Ct1) | Orde 1 (Ct2) | Error 1 | Error^2 1 | Orde 2 (Ct3) | Error 2 | Error^2 2 | Csat | 8.59
0 | 0 | 0 | 0 | 0 | 0 | 0 | 0 | K1 | 0.2174196
5 | 6.49 | 5.693506 | 0.7964935 | 0.6344019 | 6.332491 | 0.1575092 | 0.02480914 | K2 | 0.06531033
10 | 6.89 | 7.613321 | -0.7233208 | 0.5231929 | 7.290485 | -0.4004848 | 0.1603881 | SSE Orde 1 | 2.292919
15 | 7.79 | 8.26067 | -0.47067 | 0.2215302 | 7.677649 | 0.112351 | 0.01262275 | SSE Orde 2 | 0.4557964
20 | 7.79 | 8.478952 | -0.688952 | 0.4746549 | 7.887072 | -0.09707211 | 0.009422995 | SST Orde 1 | 52.03009
25 | 7.89 | 8.552555 | -0.6625553 | 0.4389795 | 8.018301 | -0.1283012 | 0.01646119 | SST Orde 2 | 52.03009
30 | 8.59 | 8.577374 | 0.01262611 | 0.0001594186 | 8.10824 | 0.4817595 | 0.2320923 | R^2 Orde 1 | 0.9559309
[8 empty] | R^2 Orde 2 | 0.9912398
Titanium
Time (min) | Concenctration (Ct1) | Orde 1 (Ct2) | Error 1 | Error^2 1 | Orde 2 (Ct3) | Error 2 | Error^2 2 | Csat | 0.1
0 | 0 | 0 | 0 | 0 | 0 | 0 | 0 | K1 | 5368709.22
5 | 0.1 | 0.1 | 0 | 0 | 0.09999996 | 3.725289e-08 | 1.387778e-15 | K2 | 5368709.22
10 | 0.1 | 0.1 | 0 | 0 | 0.09999998 | 1.862645e-08 | 3.469446e-16 | SSE Orde 1 | 0
15 | 0.1 | 0.1 | 0 | 0 | 0.09999999 | 1.241763e-08 | 1.541976e-16 | SSE Orde 2 | 2.069717e-15
20 | 0.1 | 0.1 | 0 | 0 | 0.09999999 | 9.313225e-09 | 8.673615e-17 | SST Orde 1 | 0.008571429
25 | 0.1 | 0.1 | 0 | 0 | 0.09999999 | 7.45058e-09 | 5.551114e-17 | SST Orde 2 | 0.008571429
30 | 0.1 | 0.1 | 0 | 0 | 0.09999999 | 6.208817e-09 | 3.85494e-17 | R^2 Orde 1 | 1
[8 empty] | R^2 Orde 2 | 1
Potassium
Time (min) | Concentration (Ct1) | Orde 1 (Ct1) | Error 1 | Error^2 1 | Orde 2 (Ct3) | Error 2 | Error^2 2 | Csat | 624.5
0 | 0 | 0 | 0 | 0 | 0 | 0 | 0 | K1 | 0.5311348
5 | 585.1 | 580.6279 | 4.472055 | 19.99927 | 573.5629 | 11.53707 | 133.104 | K2 | 0.003606157
10 | 592.7 | 621.4179 | -28.71792 | 824.7191 | 597.9486 | -5.24864 | 27.54823 | SSE ORDE 1 | 2943.077
15 | 597.9 | 624.2835 | -26.38348 | 696.088 | 606.5446 | -8.644629 | 74.72961 | SSE ORDE 2 | 730.1353
20 | 592.7 | 624.4848 | -31.78479 | 1010.273 | 610.936 | -18.23597 | 332.5508 | SST ORDE 1 | 309114.5
25 | 604.7 | 624.4989 | -19.79893 | 391.9977 | 613.6014 | -8.901437 | 79.23558 | SST ORDE 2 | 309114.5
30 | 624.5 | 624.4999 | 7.506987e-05 | 5.635485e-09 | 615.3914 | 9.108629 | 82.96713 | R^2 ORDE 1 | 0.990479
[8 empty] | R^2 ORDE 2 | 0.997638
Alumunium
Time (min) | Concentration (Ct1) | Orde 1 (Ct2) | Error 1 | Error^2 1 | Orde 2 (Ct3) | Error 2 | Error^2 2 | Csat | 0.8
0 | 0 | 0 | 0 | 0 | 0 | 0 | 0 | K1 | 0.192005
5 | 0.5 | 0.4936933 | 0.006306659 | 3.977395e-05 | 0.5767542 | -0.07675421 | 0.005891209 | K2 | 0.6458736
10 | 0.7 | 0.6827203 | 0.01727971 | 0.0002985884 | 0.670277 | 0.02972296 | 0.0008834543 | SSE ORDE 1 | 0.003719176
15 | 0.7 | 0.7550956 | -0.05509555 | 0.00303552 | 0.7085765 | -0.008576473 | 7.355589e-05 | SSE ORDE 2 | 0.017485
20 | 0.8 | 0.7828068 | 0.01719316 | 0.0002956049 | 0.7294158 | 0.07058423 | 0.004982133 | SST ORDE 1 | 0.5085714
25 | 0.8 | 0.793417 | 0.006582976 | 4.333557e-05 | 0.7425183 | 0.05748171 | 0.003304147 | SST ORDE 2 | 0.5085714
30 | 0.8 | 0.7974795 | 0.002520512 | 6.352979e-06 | 0.751518 | 0.04848201 | 0.002350505 | R^2 ORDE 1 | 0.992687
[8 empty] | R^2 ORDE 2 | 0.9656194
Chloride
Time (min) | Concentration (Ct1) | Orde 1 (Ct2) | Error 1 | Error^2 2 | Orde 2 (Ct3) | Error 2 | Error^2 22 | Csat | 4.89
0 | 0 | 0 | 0 | 0 | 0 | 0 | 0 | K1 | 0.04823669
5 | 0.79 | 1.047939 | -0.2579394 | 0.06653272 | 1.30532 | -0.5153201 | 0.2655548 | K2 | 0.01489319
10 | 1.09 | 1.871303 | -0.7813027 | 0.6104339 | 2.060593 | -0.9705926 | 0.9420499 | SSE Orde 1 | 2.277083
15 | 2.39 | 2.518217 | -0.1282172 | 0.01643964 | 2.552988 | -0.1629882 | 0.02656515 | SSE Orde 2 | 3.972112
20 | 2.59 | 3.026496 | -0.4364962 | 0.1905289 | 2.899407 | -0.3094068 | 0.09573257 | SST Orde 1 | 17.70437
25 | 3.69 | 3.42585 | 0.2641502 | 0.06977533 | 3.156383 | 0.5336167 | 0.2847468 | SST Orde 2 | 17.70437
30 | 4.89 | 3.739621 | 1.150379 | 1.323372 | 3.354597 | 1.535403 | 2.357463 | R^2 Orde 1 | 0.871383
[8 empty] | R^2 Orde 2 | 0.7756423
𝐶𝑠𝑎𝑡 :0,1
"K1 : 5368709,220"
"K2 : 5368709,220"
"R^2 (First−Order) : 1,000000000"
"R^2 (Second−Order) : 1,00000000"
𝐶𝑠𝑎𝑡 :8,59
"K1 : 0,217419572"
"K2 : 0,065310330"
"R^2 (First−Order) : 0,955930903"
"R^2 (Second−Order) : 0,991239753"
𝐶𝑠𝑎𝑡 :23,9
"K1 : 0,312001721"
"K2 : 0,033644002"
"R^2 (First−Order) : 0,947356971"
"R^2 (Second−Order) : 0,987903309"
𝐶𝑠𝑎𝑡 :17,2
"K1 : 0,307140215"
"K2 : 0,055040330"
"R^2 (First−Order) : 0,981710996"
"R^2 (Second−Order) : 0,995496484"
𝐶𝑠𝑎𝑡 :5,6
"K1 : 6,300285643"
"K2 : 0,182703333"
"R^2 (First−Order) : 0,940270206"
"R^2 (Second−Order) : 0,993214429"
𝐶𝑠𝑎𝑡 :76,7
"K1 : 5,772538489"
"K2 : 0,012554595"
"R^2 (First−Order) : 0,925709151"
"R^2 (Second−Order) : 0,989072840"
𝐶𝑠𝑎𝑡 :8,7
"K1 : 7,059849300"
"K2 : 0,253110514"
"R^2 (First−Order) : 0,985763045"
"R^2 (Second−Order) : 0,999043789"
𝐶𝑠𝑎𝑡 :121,9
"K1 : 0,568853472"
"K2 : 0,026937232"
"R^2 (First−Order) : 0,996745611"
"R^2 (Second−Order) : 0,999139667"
𝐶𝑠𝑎𝑡 :624,5
"K1 : 0,531134756"
"K2 : 0,003606157"
"R^2 (First−Order) : 0,990479008"
"R^2 (Second−Order) : 0,997637978"
𝐶𝑠𝑎𝑡 :0,8
"K1 : 0,192004995"
"K2 : 0,645873567"
"R^2 (First−Order) : 0,992687014"
"R^2 (Second−Order) : 0,965619374"
𝐶𝑠𝑎𝑡 :4,89
"K1 : 0,048236692"
"K2 : 0,014893192"
"R^2 (First−Order) : 0,871383029"
"R^2 (Second−Order) : 0,775642292"

## Hasil EFB 0.85mm
Calcium
Time (min) | Concentration EFB 0,85mm (Ct1) | Orde 1 (Ct2) | Error 1 | Error ^2 1 | Orde 2 (Ct3) | Error 2 | Error^2 2 | Csat | 132.6
0 | 0 | 0 | 0 | 0 | 0 | 0 | 0 | K1 | 0.2490465
5 | 94.7 | 94.42792 | 0.2720816 | 0.0740284 | 103.4986 | -8.798627 | 77.41585 | K2 | 0.005364232
10 | 124.8 | 121.6113 | 3.188747 | 10.16811 | 116.2558 | 8.544195 | 73.00327 | SSE Orde 1 | 123.0959
15 | 124.4 | 129.4366 | -5.036626 | 25.36761 | 121.237 | 3.162995 | 10.00454 | SSE Orde 2 | 197.1445
20 | 125.1 | 131.6893 | -6.589347 | 43.4195 | 123.8912 | 1.208819 | 1.461244 | SST Orde 1 | 13485.28
25 | 125.7 | 132.3378 | -6.637847 | 44.06101 | 125.5402 | 0.1597892 | 0.02553258 | SST Orde 2 | 13485.28
30 | 132.6 | 132.5245 | 0.07546706 | 0.005695277 | 126.6642 | 5.935829 | 35.23407 | R^2 Orde 1 | 0.9908718
[8 empty] | R^2 Orde 2 | 0.9853808
Sulfur
Time (min) | Concentration (Ct1) | Orde 1 | Error 1 | Error^2 1 | Orde 2 | Error 2 | Error^2 2 | Csat | 9.3
0 | 0 | 0 | 0 | 0 | 0 | 0 | 0 | K1 | 5.970766
5 | 7.3 | 9.3 | -2 | 4 | 7.448073 | -0.1480727 | 0.02192552 | K2 | 0.08649022
10 | 8.5 | 9.3 | -0.8 | 0.64 | 8.271647 | 0.2283526 | 0.05214491 | SSE Orde 1 | 5.93
15 | 8.5 | 9.3 | -0.8 | 0.64 | 8.588196 | -0.08819554 | 0.007778453 | SSE Orde 2 | 0.244695
20 | 8.6 | 9.3 | -0.7 | 0.49 | 8.755732 | -0.1557324 | 0.02425256 | SST Orde 1 | 64.42
25 | 8.9 | 9.3 | -0.4 | 0.16 | 8.859429 | 0.04057086 | 0.001645995 | SST Orde 2 | 64.42
30 | 9.3 | 9.3 | 0 | 0 | 8.929936 | 0.3700642 | 0.1369475 | R^2 Orde 1 | 0.9079478
[8 empty] | R^2 Orde 2 | 0.9962016
Magnesium
Time (min) | Concentration (Ct1) | Orde 1 (Ct2) | Error 1 | Error^2 1 | Orde 2 (Ct3) | Error 2 | Error^2 2
0 | 0 | 0 | 0 | 0 | 0 | 0 | 0 | Csat | 95.7
5 | 67.8 | 95.7 | -27.9 | 778.41 | 72.96644 | -5.166442 | 26.69212 | K1 | 5.888208
10 | 88.2 | 95.7 | -7.5 | 56.25 | 82.80116 | 5.398841 | 29.14748 | K2 | 0.006707703
15 | 87 | 95.7 | -8.7 | 75.69 | 86.69625 | 0.3037478 | 0.09226275 | SSE Orde 1 | 978.13
20 | 89.4 | 95.7 | -6.3 | 39.69 | 88.78453 | 0.615468 | 0.3788008 | SSE Orde 2 | 78.72609
25 | 90.4 | 95.7 | -5.3 | 28.09 | 90.0865 | 0.3135029 | 0.09828406 | SST Orde 1 | 6862.054
30 | 95.7 | 95.7 | 0 | 0 | 90.9759 | 4.724103 | 22.31715 | SST Orde 2 | 6862.054
[8 empty] | R^2 Orde 1 | 0.8574581
[8 empty] | R^2 Orde 2 | 0.9885273
Silicon
Time (min) | Concentration (Ct1) | Orde 1 (Ct2) | Error 1 | Error^2 1 | Orde 2 (Ct2) | Error 2 | Error^2 2 | Csat | 5.09
0 | 0 | 0 | 0 | 0 | 0 | 0 | 0 | K1 | 5.415443
5 | 3.59 | 5.09 | -1.5 | 2.25 | 3.439356 | 0.1506437 | 0.02269351 | K2 | 0.08187213
10 | 3.69 | 5.09 | -1.4 | 1.96 | 4.104958 | -0.4149578 | 0.17219 | SSE Orde 1 | 5.17
15 | 4.29 | 5.09 | -0.8 | 0.64 | 4.388022 | -0.09802173 | 0.00960826 | SSE Orde 2 | 0.3698124
20 | 4.69 | 5.09 | -0.4 | 0.16 | 4.544716 | 0.1452842 | 0.02110749 | SST Orde 1 | 17.9398
25 | 4.69 | 5.09 | -0.4 | 0.16 | 4.644222 | 0.04577846 | 0.002095667 | SST Orde 2 | 17.9398
30 | 5.09 | 5.09 | 0 | 0 | 4.713015 | 0.3769847 | 0.1421175 | R^2 Orde 1 | 0.711814
[8 empty] | R^2 Orde 2 | 0.9793859
Sodium
Time (min) | Concentration (Ct1) | Orde 1 (Ct2) | Error 1 | Error^2 1 | Orde 2 (Ct3) | Error 2 | Error^2 2 | Csat | 17.5
0 | 0 | 0 | 0 | 0 | 0 | 0 | 0 | K1 | 0.3859379
5 | 15.5 | 14.95912 | 0.5408821 | 0.2925535 | 15.16697 | 0.3330347 | 0.1109121 | K2 | 0.07429668
10 | 15.6 | 17.13108 | -1.531081 | 2.344209 | 16.25017 | -0.6501714 | 0.4227228 | SSE Orde 1 | 4.882778
15 | 16 | 17.44644 | -1.446435 | 2.092176 | 16.64646 | -0.6464614 | 0.4179123 | SSE Orde 2 | 1.477241
20 | 17.1 | 17.49222 | -0.3922228 | 0.1538387 | 16.85194 | 0.248056 | 0.06153177 | SST Orde 1 | 238.7143
25 | 17.5 | 17.49887 | 0.001129199 | 1.27509e-06 | 16.97769 | 0.5223132 | 0.2728111 | SST Orde 2 | 238.7143
30 | 17.5 | 17.49984 | 0.0001639521 | 2.688028e-08 | 17.06256 | 0.437437 | 0.1913511 | R^2 Orde 1 | 0.9795455
[8 empty] | R^2 Orde 2 | 0.9938117
Fosfor
Time (min) | Concentration (Ct1) | Orde 1 (Ct2) | Error 1 | Error^2 1 | Orde 2 (Ct3) | Error 2 | Error^2 2 | Csat | 27.2
0 | 0 | 0 | 0 | 0 | 0 | 0 | 0 | K1 | 0.1763555
5 | 19.2 | 15.93794 | 3.26206 | 10.64104 | 18.72356 | 0.4764354 | 0.2269907 | K2 | 0.01624188
10 | 20.1 | 22.53699 | -2.436985 | 5.938898 | 22.1795 | -2.079505 | 4.324339 | SSE Orde 1 | 25.50742
15 | 24.5 | 25.2693 | -0.7692959 | 0.5918162 | 23.63358 | 0.8664236 | 0.7506898 | SSE Orde 2 | 9.006411
20 | 24.5 | 26.4006 | -1.900599 | 3.612277 | 24.43453 | 0.0654687 | 0.004286151 | SST Orde 1 | 515.0743
25 | 24.7 | 26.86901 | -2.169011 | 4.704609 | 24.9417 | -0.2417041 | 0.05842088 | SST Orde 2 | 515.0743
30 | 27.2 | 27.06296 | 0.1370448 | 0.01878127 | 25.29168 | 1.90832 | 3.641684 | R^2 Orde 1 | 0.9504782
[8 empty] | R^2 Orde 2 | 0.9825143
Iron
Time (min) | Concentration (Ct1) | Orde 1 (Ct2) | Error 1 | Error^2 1 | Orde 2 (Ct3) | Error 2 | Error^2 2 | Csat | 8.89
0 | 0 | 0 | 0 | 0 | 0 | 0 | 0 | K1 | 0.1464193
5 | 4.79 | 4.614802 | 0.1751979 | 0.03069429 | 5.650777 | -0.8607771 | 0.7409372 | K2 | 0.03924602
10 | 6.89 | 6.834059 | 0.05594114 | 0.003129411 | 6.909591 | -0.0195906 | 0.0003837918 | SSE Orde 1 | 0.1485139
15 | 7.59 | 7.901299 | -0.3112986 | 0.09690684 | 7.463825 | 0.1261751 | 0.01592015 | SSE Orde 2 | 2.113147
20 | 8.39 | 8.414534 | -0.02453386 | 0.0006019104 | 7.775677 | 0.6143225 | 0.3773922 | SST Orde 1 | 60.14809
25 | 8.59 | 8.661349 | -0.0713485 | 0.005090609 | 7.975619 | 0.6143807 | 0.3774637 | SST Orde 2 | 60.14809
30 | 8.89 | 8.780042 | 0.1099584 | 0.01209086 | 8.114726 | 0.7752741 | 0.6010499 | R^2 Orde 1 | 0.9975309
[8 empty] | R^2 Orde 2 | 0.9648676
Titanium
Time (min) | Concentration (Ct1) | Orde 1 (Ct2) | Error 1 | Error^2 1 | Orde 2 (Ct3) | Error 2 | Error^2 2 | Csat | 0.1
0 | 0 | 0 | 0 | 0 | 0 | 0 | 0 | K1 | 0.1287263
5 | 0 | 0.04746189 | -0.04746189 | 0.002252631 | 0.05637784 | -0.05637784 | 0.003178461 | K2 | 2.584825
10 | 0.1 | 0.07239747 | 0.02760253 | 0.0007618996 | 0.07210464 | 0.02789536 | 0.0007781512 | SSE Orde 1 | 0.003303329
15 | 0.1 | 0.08549815 | 0.01450185 | 0.0002103036 | 0.07949659 | 0.02050341 | 0.0004203897 | SSE Orde 2 | 0.004949781
20 | 0.1 | 0.092381 | 0.007618996 | 5.80491e-05 | 0.08379163 | 0.01620837 | 0.0002627113 | SST Orde 1 | 0.01428571
25 | 0.1 | 0.09599712 | 0.004002877 | 1.602302e-05 | 0.08659888 | 0.01340112 | 0.00017959 | SST Orde 2 | 0.01428571
30 | 0.1 | 0.09789696 | 0.002103036 | 4.422759e-06 | 0.08857727 | 0.01142273 | 0.0001304787 | R^2 Orde 1 | 0.768767
[8 empty] | R^2 Orde 2 | 0.6535153
Potassium
Time (min) | Concentration (Ct1) | Orde 1 (Ct2) | Error 1 | Error^2 1 | Orde 2 (Ct3) | Error 2 | Error^2 2 | Csat | 668.6
0 | 0 | 0 | 0 | 0 | 0 | 0 | 0 | k1 | 0.2032299
5 | 488.7 | 426.5761 | 62.12392 | 3859.382 | 489.9879 | -1.287928 | 1.658759 | k2 | 0.0008206126
10 | 523.4 | 580.9907 | -57.5907 | 3316.689 | 565.5262 | -42.12623 | 1774.619 | SSE Orde 1 | 9404.38
15 | 596.2 | 636.8866 | -40.68665 | 1655.403 | 596.1617 | 0.03829925 | 0.001466833 | SSE Orde 2 | 4610.739
20 | 641.7 | 657.1202 | -15.42021 | 237.7828 | 612.7588 | 28.94123 | 837.5948 | SST Orde 1 | 329209.1
25 | 646.2 | 664.4445 | -18.24447 | 332.8608 | 623.1681 | 23.03187 | 530.4672 | SST Orde 2 | 329209.1
30 | 668.6 | 667.0958 | 1.504243 | 2.262746 | 630.3064 | 38.29357 | 1466.398 | R^2 Orde 1 | 0.9714334
[8 empty] | R^2 Orde 2 | 0.9859945
Alumunium
Time (min) | Concentration (Ct1) | Orde 1 (Ct2) | Error 1 | Error^2 1 | Orde 2 (Ct3) | Error 2 | Error^2 2 | Csat | 0.9
0 | 0 | 0 | 0 | 0 | 0 | 0 | 0 | K1 | 0.1195235
5 | 0.4 | 0.4048913 | -0.004891311 | 2.392492e-05 | 0.5078789 | -0.1078789 | 0.01163785 | K2 | 0.2878243
10 | 0.7 | 0.6276304 | 0.07236957 | 0.005237355 | 0.6493328 | 0.05066717 | 0.002567162 | SSE Orde 1 | 0.01169587
15 | 0.7 | 0.7501638 | -0.05016384 | 0.002516411 | 0.7157862 | -0.0157862 | 0.0002492042 | SSE Orde 2 | 0.02747852
20 | 0.8 | 0.817572 | -0.01757202 | 0.0003087758 | 0.7543886 | 0.04561135 | 0.002080396 | SST Orde 1 | 0.5885714
25 | 0.8 | 0.8546547 | -0.05465466 | 0.002987131 | 0.7796155 | 0.02038449 | 0.0004155276 | SST Orde 2 | 0.5885714
30 | 0.9 | 0.8750546 | 0.02494542 | 0.0006222738 | 0.7973921 | 0.1026079 | 0.01052838 | R^2 Orde 1 | 0.9801284
[8 empty] | R^2 Orde 2 | 0.9533132
Chloride
Time (min) | Concentration (Ct1) | Orde 1 (Ct2) | Error 1 | Error^2 1 | Orde 2(Ct3) | Error 2 | Error^2 2 | Csat | 4.99
0 | 0 | 0 | 0 | 0 | 0 | 0 | 0 | K1 | 0.05349656
5 | 1.09 | 1.171136 | -0.08113559 | 0.006582984 | 1.500365 | -0.4103648 | 0.1683993 | K2 | 0.01723242
10 | 2.09 | 2.06741 | 0.02259026 | 0.0005103199 | 2.307057 | -0.2170569 | 0.04711369 | SSE Orde 1 | 2.445654
15 | 2.09 | 2.753331 | -0.6633315 | 0.4400086 | 2.810815 | -0.7208148 | 0.519574 | SSE Orde 2 | 3.902787
20 | 2.49 | 3.27827 | -0.7882698 | 0.6213692 | 3.155303 | -0.6653033 | 0.4426285 | SST Orde 1 | 17.94837
25 | 4.29 | 3.680007 | 0.6099931 | 0.3720916 | 3.405745 | 0.8842555 | 0.7819078 | SST Orde 2 | 17.94837
30 | 4.99 | 3.987458 | 1.002542 | 1.005091 | 3.596026 | 1.393974 | 1.943164 | R^2 Orde 1 | 0.8637395
[8 empty] | R^2 Orde 2 | 0.7825548
𝐶𝑠𝑎𝑡 :132,6
"K1 : 0,249046545"
"K2 : 0,005364232"
"R^2 (First−Order) : 0,990871839"
"R^2 (Second−Order) : 0,985380763"
𝐶𝑠𝑎𝑡 :9,3
"K1 : 5,970765690"
"K2 : 0,086490222"
"R^2 (First−Order) : 0,907947842"
"R^2 (Second−Order) : 0,996201568"
𝐶𝑠𝑎𝑡 :95,7
"K1 : 5,888208481"
"K2 : 0,006707703"
"R^2 (First−Order) : 0,857458137"
"R^2 (Second−Order) : 0,988527329"
𝐶𝑠𝑎𝑡 :5,09
"K1 : 5,415443130"
"K2 : 0,081872125"
"R^2 (First−Order) : 0,711813956"
"R^2 (Second−Order) : 0,979385926"
𝐶𝑠𝑎𝑡 :17,5
"K1 : 0,385937913"
"K2 : 0,074296685"
"R^2 (First−Order) : 0,979545514"
"R^2 (Second−Order) : 0,993811676"
𝐶𝑠𝑎𝑡 :27,2
"K1 : 0,176355483"
"K2 : 0,016241883"
"R^2 (First−Order) : 0,950478179"
"R^2 (Second−Order) : 0,982514345"
𝐶𝑠𝑎𝑡 :8,89
"K1 : 0,146419333"
"K2 : 0,039246016"
"R^2 (First−Order) : 0,997530862"
"R^2 (Second−Order) : 0,964867595"
𝐶𝑠𝑎𝑡 :0,1
"K1 : 0,128726278"
"K2 : 2,584825469"
"R^2 (First−Order) : 0,768766960"
"R^2 (Second−Order) : 0,653515296"
𝐶𝑠𝑎𝑡 :668,6
"K1 : 0,20322988"
"K2 : 0,000820613"
"R^2 (First−Order) : 0,971433416"
"R^2 (Second−Order) : 0,985994498"
𝐶𝑠𝑎𝑡 :0,9
"K1 : 0,11952349"
"K2 : 0,287824262"
"R^2 (First−Order) : 0,980128373"
"R^2 (Second−Order) : 0,953313192"
𝐶𝑠𝑎𝑡 :4,99
"K1 : 0,053496561"
"K2 : 0,017232421"
"R^2 (First−Order) : 0,863739512"
"R^2 (Second−Order) : 0,782554806"

## Ringkasan Hasil Analisis Logam
EFB (mm) | Logam | Csat | k1 | k2 | R^2 Orde 1 | R^2 Orde 2 | Model Terbaik
10 | Iron | 8.59 | 0.09561171 | 0.01754323 | 0.8781904 | -0.9651898 | Orde 1
| Calcium | 146.2 | 0.3690298 | 0.008233212 | 0.9829172 | 0.997321 | Orde 2
| Magnesium | 97.3 | 6.206096 | 0.007197754 | 0.8753955 | 0.9865011 | Orde 2
| Sodium | 2.6 | 4.912486 | 0.0696596 | 0.06837366 | 0.9229556 | Orde 2
| Potassium | 570.7 | 0.3121733 | 0.001973912 | 0.9984382 | 0.9872561 | Orde 1
| Phosfor | 23.2 | 0.2549025 | 0.03507637 | 0.9998495 | 0.9778546 | Orde 1
| Silicon | 5.19 | 5.638802 | 0.05843196 | 0.5116942 | 0.9090692 | Orde 2
| Alumunium | 1.6 | 0.1250483 | 0.1772252 | 0.9560341 | 0.9760111 | Orde 2
| Titanium | 0.1 | 5368709.22 | 0.2673872 | 1 | -1.281933 | Orde 1
| Sulfur | 7.4 | 7.4 | 0.6658262 | 0.9914749 | 0.9970269 | Orde 2
| Chloride | 3.19 | 0.07491426 | 0.04451964 | 0.934232856 | 0.9828343023 | Orde 2
2 | Iron | 8.59 | 0.2174196 | 0.06531033 | 0.9559309 | 0.9912398 | Orde 2
| Calcium | 121.9 | 0.5688535 | 0.02693723 | 0.9967456 | 0.9991397 | Orde 2
| Magnesium | 76.7 | 5.772538 | 0.01255459 | 0.9257092 | 0.9890728 | Orde 2
| Sodium | 17.2 | 0.3071402 | 0.05504033 | 0.981711 | 0.9954965 | Orde 2
| Potassium | 624.5 | 0.5311348 | 0.003606157 | 0.990479 | 0.997638 | Orde 2
| Phosfor | 23.9 | 0.3120017 | 0.033644 | 0.947357 | 0.9879033 | Orde 2
| Silicon | 5.6 | 6.300286 | 0.1827033 | 0.9402702 | 0.9932144 | Orde 2
| Alumunium | 0.8 | 0.192005 | 0.6458736 | 0.992687 | 0.9656194 | Orde 1
| Titanium | 0.1 | 5368709.22 | 5368709.22 | 1 | 1 | Orde 1
| Sulfur | 8.7 | 7.059849 | 0.2531105 | 0.985763 | 0.9990438 | Orde 2
| Chloride | 4.89 | 0.04823669 | 0.01489319 | 0.871383029 | 0.775642292 | Orde 1
0.85 | Iron | 8.89 | 0.1464193 | 0.03924602 | 0.9975309 | 0.9648676 | Orde 1
| Calcium | 132.6 | 0.2490465 | 0.005364232 | 0.9908718 | 0.9853808 | Orde 1
| Magnesium | 95.7 | 5.888208 | 0.006707703 | 0.8574581 | 0.9885273 | Orde 2
| Sodium | 17.5 | 0.3859379 | 0.07429668 | 0.9795455 | 0.9938117 | Orde 2
| Potassium | 668.6 | 0.2032299 | 0.0008206126 | 0.9714334 | 0.9859945 | Orde 2
| Phosfor | 27.2 | 0.1763555 | 0.01624188 | 0.9504782 | 0.9825143 | Orde 2
| Silicon | 5.09 | 5.415443 | 0.08187213 | 0.711814 | 0.9793859 | Orde 2
| Alumunium | 0.9 | 0.1195235 | 0.2878243 | 0.9801284 | 0.9533132 | Orde 1
| Titanium | 0.1 | 0.1287263 | 2.584825 | 0.768767 | 0.6535153 | Orde 1
| Sulfur | 9.3 | 5.970766 | 0.08649022 | 0.9079478 | 0.9962016 | Orde 2
| Chloride | 4.99 | 0.05349656 | 0.01723242 | 0.863739512 | 0.782554806 | Orde 1